## Sheet1
d_p | d_hole | l_e | f_cg | f_cm | anchore_type | masonry_type | sigma_c | f_max_exp | failure_mode
16 | 80 | 350 | 27.3 | 50 | steal bar | clay bricks | 0.08 | 58 | MIX
16 | 80 | 350 | 27.3 | 50 | steal bar | clay bricks | 0.09 | 40 | MIX
16 | 80 | 350 | 27.3 | 50 | steal bar | clay bricks | 0.07 | 52 | MIX
16 | 80 | 350 | 27.3 | 50 | steal bar | clay bricks | 0.7 | 60 | SBG
16 | 80 | 350 | 27.3 | 50 | steal bar | clay bricks | 0.7 | 64 | SBG
16 | 80 | 350 | 27.3 | 50 | steal bar | clay bricks | 0.7 | 54 | SBG
10 | 12 | 90 | 75 | 21.1 | steal bar | clay bricks | n.a. | 11.8 | SGM
10 | 12 | 100 | 75 | 21.1 | steal bar | clay bricks | n.a. | 26.7 | MIX
10 | 12 | 110 | 75 | 21.1 | steal bar | clay bricks | n.a. | 28.6 | MIX
10 | 12 | 120 | 75 | 21.1 | steal bar | clay bricks | n.a. | 26.6 | MIX
10 | 12 | 130 | 75 | 21.1 | steal bar | clay bricks | n.a. | 23.9 | MIX
10 | 12 | 140 | 75 | 21.1 | steal bar | clay bricks | n.a. | 39.1 | MIX
10 | 12 | 150 | 75 | 21.1 | steal bar | clay bricks | n.a. | 32.1 | MIX
10 | 12 | 170 | 75 | 21.1 | steal bar | clay bricks | n.a. | 45.7 | SGM
12 | 14 | 100 | 75 | 22.1 | steal bar | clay bricks | n.a. | 27.2 | MIX
12 | 14 | 120 | 75 | 22.1 | steal bar | clay bricks | n.a. | 29.6 | MIX
12 | 14 | 140 | 75 | 22.1 | steal bar | clay bricks | n.a. | 38.8 | MIX
12 | 14 | 160 | 75 | 22.1 | steal bar | clay bricks | n.a. | 15.2 | CMD
12 | 14 | 185 | 75 | 22.1 | steal bar | clay bricks | n.a. | 32.1 | MIX
12 | 14 | 185 | 75 | 22.1 | steal bar | clay bricks | n.a. | 36.3 | SGM
16 | 18 | 100 | 75 | 22.1 | steal bar | clay bricks | n.a. | 17.1 | CMD
16 | 18 | 120 | 75 | 22.1 | steal bar | clay bricks | n.a. | 25.4 | CMD
16 | 18 | 140 | 75 | 22.1 | steal bar | clay bricks | n.a. | 45.2 | CMD
16 | 18 | 160 | 75 | 22.1 | steal bar | clay bricks | n.a. | 28.6 | CMD
16 | 18 | 161 | 75 | 22.1 | steal bar | clay bricks | n.a. | 40.5 | MIX
16 | 18 | 162 | 75 | 22.1 | steal bar | clay bricks | n.a. | 73.4 | MIX
16 | 18 | 230 | 75 | 22.1 | steal bar | clay bricks | n.a. | 55.7 | MIX
10 | 12 | 160 | 75 | 22.1 | steal bar | clay bricks | n.a. | 37.8 | MIX
12 | 14 | 100 | 75 | 22.1 | steal bar | clay bricks | n.a. | 18.2 | MIX
12 | 14 | 120 | 75 | 22.1 | steal bar | clay bricks | n.a. | 21.6 | SGM
12 | 14 | 160 | 75 | 22.1 | steal bar | clay bricks | n.a. | 27.6 | CMD
12 | 14 | 185 | 75 | 22.1 | steal bar | clay bricks | n.a. | 35.8 | CMD
12 | 14 | 185 | 75 | 22.1 | steal bar | clay bricks | n.a. | 41.7 | CMD
12 | 14 | 185 | 75 | 22.1 | steal bar | clay bricks | n.a. | 34 | MIX
16 | 18 | 100 | 75 | 22.1 | steal bar | clay bricks | n.a. | 42.3 | CMD
16 | 18 | 120 | 75 | 22.1 | steal bar | clay bricks | n.a. | 58.3 | CMD
16 | 18 | 140 | 75 | 22.1 | steal bar | clay bricks | n.a. | 52.9 | CMD
16 | 18 | 160 | 75 | 22.1 | steal bar | clay bricks | n.a. | 63.9 | SGM
16 | 18 | 230 | 75 | 22.1 | steal bar | clay bricks | n.a. | 63.1 | SGM
16 | 18 | 231 | 75 | 22.1 | steal bar | clay bricks | n.a. | 36.8 | MIX
16 | 18 | 230 | 75 | 22.1 | steal bar | clay bricks | n.a. | 33.7 | MIX
10 | 12 | 100 | 75 | 22.1 | steal bar | clay bricks | n.a. | 17.1 | SGM
10 | 12 | 120 | 75 | 22.1 | steal bar | clay bricks | n.a. | 22.6 | SGM
10 | 12 | 140 | 75 | 22.1 | steal bar | clay bricks | n.a. | 30.9 | SGM
10 | 12 | 160 | 75 | 22.1 | steal bar | clay bricks | n.a. | 22.6 | SGM
12 | 14 | 100 | 75 | 22.1 | steal bar | clay bricks | n.a. | 16.3 | SGM
12 | 14 | 120 | 75 | 22.1 | steal bar | clay bricks | n.a. | 17.6 | SGM
12 | 14 | 140 | 75 | 22.1 | steal bar | clay bricks | n.a. | 15.2 | SGM
12 | 14 | 160 | 75 | 22.1 | steal bar | clay bricks | n.a. | 21.2 | SGM
16 | 18 | 100 | 75 | 22.1 | steal bar | clay bricks | n.a. | 21.7 | SGM
16 | 18 | 120 | 75 | 22.1 | steal bar | clay bricks | n.a. | 28.4 | SGM
16 | 18 | 140 | 75 | 22.1 | steal bar | clay bricks | n.a. | 35.7 | SGM
16 | 18 | 160 | 75 | 22.1 | steal bar | clay bricks | n.a. | 53.2 | SGM
10 | 12 | 160 | 75 | 21.1 | steal bar | clay bricks | n.a. | 42.7 | SBG
10 | 12 | 100 | 75 | 21.1 | steal bar | clay bricks | n.a. | 21.8 | SBG
10 | 12 | 120 | 75 | 21.1 | steal bar | clay bricks | n.a. | 34.2 | SBG
10 | 12 | 140 | 75 | 21.1 | steal bar | clay bricks | n.a. | 22.3 | SBG
12 | 14 | 140 | 75 | 21.1 | steal bar | clay bricks | n.a. | 11.6 | SBG
20 | 50 | 350 | 51.5 | 1.7 | stainless steel bar | limestone | n.a. | 111.7 | MIX
20 | 50 | 350 | 51.5 | 1.7 | stainless steel bar | limestone | n.a. | 76.8 | MIX
20 | 50 | 350 | 51.5 | 1.7 | stainless steel bar | limestone | n.a. | 81.2 | MIX
16 | 50 | 350 | 51.5 | 1.7 | stainless steel bar | limestone | n.a. | 107.2 | MIX
16 | 50 | 350 | 51.5 | 1.7 | stainless steel bar | limestone | n.a. | 104.9 | MIX
16 | 50 | 350 | 51.5 | 1.7 | stainless steel bar | limestone | n.a. | 75 | MIX
16 | 50 | 350 | 51.5 | 1.7 | stainless steel bar | limestone | n.a. | 74.3 | MIX
20 | 50 | 350 | 51.5 | 1.7 | stainless steel bar | limestone | 0.2 | 76.8 | MIX
16 | 50 | 350 | 51.5 | 1.7 | stainless steel bar | limestone | 0.2 | 74.3 | MIX
10 | 30 | 172 | 18.2 | 20 | steal bar | clay bricks | 0.4 | 51 | SBG
10 | 30 | 172 | 18.2 | 20 | steal bar | clay bricks | 0.3 | 42.5 | SBG
10 | 30 | 172 | 18.2 | 20 | steal bar | clay bricks | 0 | 38 | SBG
24 | 26 | 100 | 60 | 26.4 | steel spike | clay bricks | n.a. | 7.7 | CMD
24 | 26 | 100 | 15 | 27.4 | steel spike | clay bricks | n.a. | 9.7 | CMD
24 | 26 | 200 | 60 | 28.4 | steel spike | clay bricks | n.a. | 18.1 | MIX
24 | 26 | 200 | 15 | 29.4 | steel spike | clay bricks | n.a. | 22.4 | MIX
24 | 26 | 300 | 60 | 30.4 | steel spike | clay bricks | n.a. | 31.5 | SGM
24 | 26 | 300 | 15 | 31.4 | steel spike | clay bricks | n.a. | 31.7 | SGM
12 | 30 | 250 | 82.9 | 2 | steel bar | tuff stone | n.a. | 40.3 | MIX
12 | 30 | 250 | 82.9 | 2 | steel bar | tuff stone | n.a. | 50.4 | MIX
12 | 30 | 250 | 22.9 | 2 | steel bar | tuff stone | n.a. | 58.8 | CMD
20 | 50 | 300 | 43.4 | 2 | steel bar | tuff stone | n.a. | 57 | MIX
20 | 50 | 300 | 43.4 | 2 | steel bar | tuff stone | n.a. | 65 | MIX
20 | 50 | 300 | 43.4 | 2 | steel bar | tuff stone | n.a. | 49.7 | MIX
12 | 30 | 250 | 22.9 | 2 | steel bar | tuff stone | n.a. | 47 | SBG
12 | 30 | 250 | 22.9 | 2 | steel bar | tuff stone | n.a. | 47.5 | SBG
20 | 50 | 300 | 11 | 2 | steel bar | tuff stone | n.a. | 50.5 | SBG
20 | 50 | 300 | 5 | 2 | steel bar | tuff stone | n.a. | 47 | SBG
20 | 50 | 300 | 14.3 | 2 | steel bar | tuff stone | n.a. | 45.6 | SBG
20 | 50 | 300 | 43.4 | 2 | GFRP bar | tuff stone | n.a. | 46.6 | SBG
20 | 50 | 300 | 43.4 | 2 | GFRP bar | tuff stone | n.a. | 53.8 | SBG
20 | 50 | 300 | 43.4 | 2 | GFRP bar | tuff stone | n.a. | 57.4 | SBG
20 | 50 | 300 | 11 | 2 | GFRP bar | tuff stone | n.a. | 33.3 | SBG
20 | 50 | 150 | 5 | 2 | GFRP bar | tuff stone | n.a. | 24 | SBG
20 | 50 | 300 | 14.3 | 2 | GFRP bar | tuff stone | n.a. | 32.5 | SBG
12 | 30 | 150 | 82.9 | 2 | GFRP bar | tuff stone | n.a. | 28.5 | SBG
12 | 30 | 250 | 22.9 | 2 | GFRP bar | tuff stone | n.a. | 33.6 | SBG
12 | 30 | 150 | 22.9 | 2 | GFRP bar | tuff stone | n.a. | 23.1 | SBG
10 | 30 | 150 | 41.4 | 5.2 | GFRP bar | tuff stone | n.a. | 10.3 | MIX
10 | 30 | 220 | 41.4 | 5.2 | GFRP bar | tuff stone | n.a. | 14.7 | MIX
10 | 30 | 150 | 41.4 | 5.2 | steel bar | tuff stone | n.a. | 11.7 | MIX
10 | 25 | 250 | 7.6 | 6.1 | steel bar | tuff stone | 0.4 | 32.7 | SGM
10 | 25 | 250 | 7.6 | 6.1 | steel bar | tuff stone | 0.4 | 36.9 | SGM
10 | 25 | 250 | 7.6 | 6.1 | GFRP bar with SRP wrap | tuff stone | 0.4 | 39.1 | MIX
10 | 25 | 250 | 7.6 | 6.1 | GFRP bar with SRP wrap | tuff stone | 0.4 | 45.6 | MIX
10 | 25 | 250 | 7.6 | 6.1 | GFRP bar with SRP wrap | tuff stone | 0.4 | 36.7 | MIX
12 | 25 | 250 | 7.6 | 6.1 | GFRP bar with SRP wrap | tuff stone | 0.4 | 32.5 | MIX
12 | 25 | 250 | 7.6 | 6.1 | GFRP bar with SRP wrap | tuff stone | 0.4 | 30.5 | MIX
12 | 25 | 250 | 7.6 | 6.1 | GFRP bar | tuff stone | 0.4 | 18.1 | SBG
12 | 25 | 250 | 7.6 | 6.1 | GFRP bar | tuff stone | 0.4 | 18.4 | SBG
12 | 25 | 250 | 7.6 | 6.1 | GFRP bar | tuff stone | 0.4 | 16.7 | SBG
10 | 25 | 250 | 7.6 | 6.1 | carbotube | tuff stone | 0.4 | 17.9 | SBG
10 | 25 | 250 | 7.6 | 6.1 | carbotube | tuff stone | 0.4 | 18.7 | SBG